## Hoja1
AGREGADO GRUESO | Tamiz IRAM (mm) | Retenido Individual
|  | Peso del Tamiz | Arido + tamiz | Arido (gr)
| 26.5 | 514 | 514 | 0
| 19 | 535 | 602 | 67
| 13.2 | 511 | 1592 | 1081
| 9.5 | 524 | 1422 | 898
| 4.75 | 626 | 1505 | 879
| 2.36 | 544 | 606 | 62
| Fondo | 290 | 304 | 14
| ∑ |  |  | 3001
AGREGADO FINO | Tamiz IRAM (mm) | Retenido Individual
|  | Peso del Tamiz | Arido + tamiz | Arido (gr)
| 9.5 | 489 | 0 | 0
| 4.75 | 549 | 555 | 6
| 2.36 | 543 | 597 | 54
| 1.18 | 527 | 672 | 145
| 0.6 | 483 | 638 | 155
| 0.3 | 400 | 512 | 112
| 0.15 | 370 | 391 | 21
| Fondo | 338 | 345 | 7
| ∑ |  |  | 500